## bandgap
Wavelength (nm) | Absorbance 1 | Absorbance 2 | Absorbance 3 | Absorbance 4 | Absorbance FTO | SHOW | Sample | start1 | stop1 | start2 | stop2 | intersection | slope1 | intercept1 | slope2 | intercept2
190 | 3.999999046 | 3.999999523 | 4 | 3.99413 | 4 |  | Absorbance 1 | 378 | 385 | 550 | 700 | 389.2831 | -0.1179988 | 46.6107 | -0.0008645325 | 1.012288
191 | 3.999999046 | 3.999999046 | 3.999999 | 4 | 3.999999 |  | Absorbance 2 | 380 | 387 | 540 | 700 | 393.4661 | -0.06702396 | 26.91154 | -0.0007372622 | 0.829972
192 | 3.999999046 | 3.999999046 | 3.999999 | 3.999999 | 3.999999 |  | Absorbance 3 | 379 | 387 | 520 | 700 | 396.6447 | -0.06686695 | 27.61222 | -0.001461597 | 1.669531
193 | 3.999999046 | 3.999999046 | 3.999999 | 3.999999 | 3.999999 |  | Absorbance 4 | 378 | 387 | 540 | 700 | 393.3636 | -0.1106791 | 45.01579 | -0.002300264 | 2.383514
194 | 3.999999046 | 3.999999046 | 3.999999 | 3.999999 | 3.999999 |  | Absorbance FTO | 303 | 317 | 400 | 700 | 324.4256 | -0.1289917 | 41.94387 | -5.647792e-05 | 0.1139598
195 | 3.999999046 | 3.999999046 | 3.999999 | 3.999999 | 3.999999 |  | UPDATE ABSORBANCE COLUMNS (LEFT), SELECT REGION WAVELENGTHS (ABOVE) AND MODIFY SHADED VALUES ONLY
196 | 3.999999046 | 3.999999046 | 3.999999 | 3.999999 | 3.999999
197 | 3.999999046 | 3.999999046 | 3.999999 | 3.999999 | 3.999999 |  |  | index_start1 | index_stop1 | index_start2 | index_stop2 | y_start1 | y_stop1 | y_start2 | y_stop2 | y_stop_extend
198 | 3.999999046 | 3.999999046 | 3.999999 | 3.999999 | 3.999999 |  |  | 190 | 197 | 362 | 512 | 2.007135 | 1.181142966 | 0.5367955 | 0.4071156 | 0.6757405
199 | 3.999999046 | 3.999999046 | 3.999999 | 3.999999 | 3.999999 |  |  | 192 | 199 | 352 | 512 | 1.442433 | 0.9732654 | 0.4318504 | 0.3138885 | 0.5398844
200 | 3.999999046 | 3.999999046 | 3.999999 | 3.999999 | 3.999999 |  |  | 191 | 199 | 332 | 512 | 2.269645 | 1.734709 | 0.9095003 | 0.6464128 | 1.089796
201 | 3.999999046 | 3.999999046 | 3.999999 | 3.999999 | 3.999999 |  |  | 190 | 199 | 352 | 512 | 3.179105 | 2.182993 | 1.141371 | 0.7733289 | 1.478674
202 | 3.999999046 | 3.999999046 | 3.999999 | 3.999999 | 3.999999 |  |  | 115 | 129 | 212 | 512 | 2.859368 | 1.053484 | 0.0913686 | 0.07442522 | 0.09563688
203 | 3.999999046 | 3.999999046 | 3.999999 | 3.999999 | 3.999999
204 | 3.999999046 | 3.999999046 | 3.999999 | 3.999999 | 3.999999
205 | 3.999999046 | 3.999999046 | 3.999999 | 3.999999 | 3.999999
206 | 3.999999046 | 3.999999046 | 3.999999 | 3.999999 | 3.999999
207 | 3.999999046 | 3.999999046 | 3.999999 | 3.999999 | 3.999999
208 | 3.999999046 | 3.999999046 | 3.999999 | 3.999999 | 3.999999
209 | 3.999999046 | 3.999999046 | 3.999999 | 3.999999 | 3.999999
210 | 3.999999046 | 3.999999046 | 3.999999 | 3.999999 | 3.999999
211 | 3.999999046 | 3.999999046 | 3.999999 | 3.999999 | 3.999999
212 | 3.999999046 | 3.999999046 | 3.999999 | 3.999999 | 3.999999
213 | 3.999999046 | 3.999999046 | 3.999999 | 3.999999 | 3.999999
214 | 3.999999046 | 3.999999046 | 3.999999 | 3.999999 | 3.999999
215 | 3.999999523 | 3.999999046 | 3.999999 | 3.999999 | 3.999999
216 | 3.999719143 | 3.999999046 | 3.999999 | 3.999999 | 3.999999
217 | 3.999999523 | 3.999999046 | 3.999999 | 3.999999 | 3.999999
218 | 3.99311924 | 3.999999046 | 3.999999 | 3.999999 | 3.999999
219 | 3.935903072 | 3.999999046 | 3.999999 | 3.999999 | 3.999999
220 | 3.999999523 | 3.999999046 | 3.999999 | 3.999999 | 3.999999
221 | 3.998091698 | 3.999999046 | 3.999999 | 3.999999 | 3.999999
222 | 3.999999523 | 3.999999046 | 3.999999 | 3.999999 | 3.999999
223 | 3.999999046 | 3.999999046 | 3.999999 | 3.999999 | 3.999999
224 | 3.999999046 | 3.999999046 | 3.999999 | 3.999999 | 3.999999
225 | 3.999999046 | 3.999999046 | 3.999999 | 3.999999 | 3.999999
226 | 3.999999046 | 3.999999046 | 3.999999 | 3.999999 | 3.999999
227 | 3.999999046 | 3.999999046 | 3.999999 | 3.999999 | 3.999999
228 | 3.999999046 | 3.999999046 | 3.999999 | 3.999999 | 3.999999
229 | 3.999999046 | 3.999999046 | 3.999999 | 3.999999 | 3.999999
230 | 3.999999046 | 3.999999046 | 3.999999 | 3.999999 | 3.999999
231 | 3.999999046 | 3.999999046 | 3.999999 | 3.999999 | 3.999999
232 | 3.999999046 | 3.999999046 | 3.999999 | 3.999999 | 3.999999
233 | 3.999999046 | 3.999999046 | 3.999999 | 3.999999 | 3.999999
234 | 3.999999046 | 3.999999046 | 3.999999 | 3.999999 | 3.999999
235 | 3.999999046 | 3.999999046 | 3.999999 | 3.999999 | 3.999999
236 | 3.999999046 | 3.999999046 | 3.999999 | 3.999999 | 3.999999
237 | 3.999999046 | 3.999999046 | 3.999999 | 3.999999 | 3.999999
238 | 3.999999046 | 3.999999046 | 3.999999 | 3.999999 | 3.999999
239 | 3.999999046 | 3.999999046 | 3.999999 | 3.999999 | 3.999999
240 | 3.999999046 | 3.999999046 | 3.999999 | 3.999999 | 3.999999
241 | 3.999999046 | 3.999999046 | 3.999999 | 3.999999 | 3.999999
242 | 3.999999046 | 3.999999046 | 3.999999 | 3.999999 | 3.999999
243 | 3.999999046 | 3.999999046 | 3.999999 | 3.999999 | 3.999999
244 | 3.999999046 | 3.999999046 | 3.999999 | 3.999999 | 3.999999
245 | 3.999999046 | 3.999999046 | 3.999999 | 3.999999 | 3.999999
246 | 3.999999046 | 3.999999046 | 3.999999 | 3.999999 | 4
247 | 3.999999046 | 3.999999046 | 3.999999 | 3.999999 | 3.999821
248 | 3.999999523 | 3.999999046 | 3.999999 | 3.999999 | 4
249 | 3.999934196 | 3.999999046 | 3.999999 | 4 | 3.989673
250 | 3.999999523 | 3.999999046 | 3.999999 | 3.99995 | 3.999865
251 | 3.996221066 | 3.999999046 | 3.999999 | 3.999809 | 3.999985
252 | 3.999999046 | 3.999999046 | 3.999999 | 3.985353 | 3.999772
253 | 3.999986649 | 3.999999046 | 3.999999 | 4 | 4
254 | 3.999999523 | 3.999999046 | 3.999999 | 4 | 3.991674
255 | 3.999999046 | 3.999999046 | 3.999999 | 3.996256 | 3.923804
256 | 3.999999046 | 3.999999046 | 3.999999 | 3.973554 | 4
257 | 3.999999046 | 3.999999046 | 3.999999 | 4 | 4
258 | 3.999999046 | 3.999999046 | 3.999999 | 3.999131 | 3.937354
259 | 3.999999046 | 3.999999046 | 3.999999 | 4 | 3.759046
260 | 3.999999046 | 3.999999046 | 3.999999 | 3.999999 | 3.919995
261 | 3.999999046 | 3.999999046 | 3.999999 | 3.999999 | 3.812704
262 | 3.999999046 | 3.999999046 | 3.999999 | 3.999999 | 4
263 | 3.999999046 | 3.999999046 | 3.999999 | 3.999999 | 3.841568
264 | 3.999999046 | 3.999999046 | 3.999999 | 3.999999 | 3.699054
265 | 3.999999046 | 3.999999046 | 3.999999 | 3.999999 | 3.785353
266 | 3.999999046 | 3.999999046 | 3.999999 | 3.999999 | 3.920603
267 | 3.999999046 | 3.999999046 | 3.999999 | 3.999999 | 3.963077
268 | 3.999999046 | 3.999999046 | 3.999999 | 3.999999 | 4
269 | 3.999999046 | 3.999999046 | 3.999999 | 3.999999 | 3.996972
270 | 3.999999046 | 3.999999046 | 3.999999 | 3.999999 | 4
271 | 3.999999046 | 3.999999046 | 3.999999 | 4 | 3.877172
272 | 3.999999046 | 3.999999046 | 3.999999 | 3.999474 | 3.924623
273 | 3.999999046 | 3.999999046 | 3.999999 | 4 | 3.960399
274 | 3.999999046 | 3.999999046 | 3.999999 | 3.987897 | 3.685953
275 | 3.999999046 | 3.999999046 | 3.999999 | 3.996178 | 3.864085
276 | 3.999999046 | 3.999999046 | 3.999999 | 4 | 4
277 | 3.999999046 | 3.999999046 | 3.999999 | 3.999803 | 3.837141
278 | 3.999999046 | 3.999999046 | 3.999999 | 4 | 3.820279
279 | 3.999999046 | 3.999999046 | 3.999999 | 3.999999 | 3.745589
280 | 3.999999046 | 3.999999046 | 3.999999 | 3.999999 | 3.814071
281 | 3.999999046 | 3.999999046 | 3.999999 | 3.999999 | 3.871028
282 | 3.999999046 | 3.999999046 | 4 | 3.999999 | 3.777717
283 | 3.999999046 | 3.999999046 | 3.997978 | 3.999999 | 3.999999
284 | 3.999999046 | 3.999999046 | 4 | 3.999999 | 3.754165
285 | 3.999999046 | 3.999999046 | 3.882475 | 3.999999 | 3.738233
286 | 3.999999046 | 3.999999046 | 3.999999 | 3.999999 | 3.704283
287 | 3.999999046 | 3.999999523 | 3.999037 | 3.999999 | 3.619951
288 | 3.999999046 | 3.991159439 | 4 | 3.999999 | 3.697148
289 | 3.999999046 | 3.854043007 | 3.991085 | 3.999999 | 3.776075
290 | 3.999999046 | 3.998936176 | 3.90039 | 3.999999 | 3.537574
291 | 3.999999046 | 3.891883373 | 4 | 3.999999 | 3.658025
292 | 3.999999046 | 3.999999523 | 3.99706 | 3.999999 | 3.706809
293 | 3.999999046 | 3.996452332 | 4 | 3.999999 | 3.609136
294 | 3.999999046 | 3.999999523 | 3.999999 | 4 | 3.593544
295 | 3.999999046 | 3.998644829 | 3.999999 | 3.998553 | 3.517575
296 | 3.999999523 | 3.999999523 | 3.999999 | 4 | 3.514659
297 | 3.99843502 | 3.975120544 | 3.999999 | 3.972704 | 3.524408
298 | 3.999999523 | 3.955674648 | 3.999999 | 3.960955 | 3.446712
299 | 3.970028877 | 3.999999523 | 3.999999 | 4 | 3.329202
300 | 3.962934971 | 3.996180534 | 3.999999 | 3.93747 | 3.298639
301 | 3.999999523 | 3.999999523 | 4 | 3.962396 | 3.161115
302 | 3.992086887 | 3.968219757 | 3.994004 | 4 | 3.058689
303 | 3.999999523 | 3.974302292 | 4 | 3.99805 | 2.955825
304 | 3.877300262 | 3.999999523 | 3.871072 | 4 | 2.780421
305 | 3.931130886 | 3.99865818 | 3.952424 | 3.999999 | 2.611609
306 | 3.999999523 | 3.999999523 | 3.888148 | 3.999999 | 2.458096
307 | 3.996449947 | 3.999999046 | 3.947663 | 3.999999 | 2.31728
308 | 3.999999523 | 3.999999523 | 4 | 3.999999 | 2.180897
309 | 3.999999046 | 3.998314381 | 3.997423 | 3.999999 | 2.037696
310 | 3.999999046 | 3.999999523 | 4 | 3.999999 | 1.903872
311 | 3.999999046 | 3.948194027 | 3.999999 | 3.999999 | 1.770938
312 | 3.999999046 | 3.994570255 | 3.999999 | 3.999999 | 1.649941
313 | 3.999999046 | 3.999999523 | 3.999999 | 3.999999 | 1.536198
314 | 3.999999523 | 3.999999523 | 3.999999 | 3.999999 | 1.43025
315 | 3.999999046 | 3.968522072 | 3.999999 | 3.999999 | 1.330396
316 | 3.999094963 | 3.999999523 | 3.999999 | 4 | 1.235824
317 | 3.978034496 | 3.999535561 | 3.999999 | 4 | 1.147149
318 | 3.999999523 | 3.999999523 | 4 | 3.997557 | 1.065408
319 | 3.999434948 | 3.999999046 | 3.999874 | 4 | 0.9905834
320 | 3.999999523 | 3.999999046 | 4 | 3.741374 | 0.9190893
321 | 3.999999046 | 3.999999046 | 3.997243 | 3.665054 | 0.8536344
322 | 3.999999046 | 3.999999046 | 3.990578 | 4 | 0.7941713
323 | 3.999999046 | 3.999999046 | 4 | 3.908319 | 0.7379827
324 | 3.999999046 | 3.999999046 | 3.99959 | 3.984972 | 0.68753
325 | 3.999999046 | 3.999999046 | 4 | 3.762612 | 0.6405964
326 | 3.999999046 | 3.999999046 | 3.999104 | 3.80677 | 0.5985384
327 | 3.999999046 | 3.999999046 | 4 | 4 | 0.5588069
328 | 3.999999046 | 3.999999046 | 3.982145 | 3.815749 | 0.5225635
329 | 3.999999046 | 3.999999046 | 3.948701 | 3.651681 | 0.4902282
330 | 3.999999046 | 3.999999523 | 3.983767 | 3.752135 | 0.4600849
331 | 3.999999046 | 3.996806622 | 3.996261 | 3.565095 | 0.4329319
332 | 3.999999046 | 3.999999523 | 4 | 3.694915 | 0.4083781
333 | 3.999999046 | 3.926503181 | 3.834059 | 3.886267 | 0.3862119
334 | 3.999999046 | 3.978497505 | 3.947107 | 3.59455 | 0.3659229
335 | 3.999999046 | 3.999999523 | 4 | 3.532979 | 0.3474226
336 | 3.999999523 | 3.998885155 | 3.879916 | 3.69866 | 0.331059
337 | 3.998354435 | 3.999999523 | 3.988033 | 3.471757 | 0.3158522
338 | 3.999999523 | 3.994660378 | 3.995938 | 3.581439 | 0.3022971
339 | 3.915595055 | 3.999856472 | 3.999592 | 3.519659 | 0.2898169
340 | 3.999999523 | 3.999843121 | 3.999979 | 3.420005 | 0.2785792
341 | 3.998973846 | 3.999999523 | 4 | 3.557078 | 0.2685919
342 | 3.999999523 | 3.986055851 | 3.999999 | 3.604665 | 0.2592535
343 | 3.999999046 | 3.864267826 | 3.999999 | 3.414279 | 0.2511902
344 | 3.999999523 | 3.999999523 | 3.999999 | 3.410348 | 0.243464
345 | 3.997924805 | 3.932759762 | 3.999999 | 3.32056 | 0.2364917
346 | 3.999999523 | 3.791060925 | 3.999999 | 3.456168 | 0.2300615
347 | 3.956434727 | 3.999999523 | 4 | 3.445506 | 0.2240462
348 | 3.884353638 | 3.968782425 | 3.995162 | 3.474973 | 0.2186561
349 | 3.974141598 | 3.996161461 | 4 | 3.458793 | 0.2134376
350 | 3.999999523 | 3.999999523 | 3.90679 | 3.444229 | 0.2088232
351 | 3.795273304 | 3.79615593 | 3.885062 | 3.494449 | 0.204289
352 | 3.829283714 | 3.826100349 | 4 | 3.518646 | 0.2000928
353 | 3.999999523 | 3.999999523 | 3.668334 | 3.357895 | 0.1959972
354 | 3.999999523 | 3.989230633 | 3.816538 | 3.319403 | 0.1921406
355 | 3.709924698 | 3.999999523 | 4 | 3.45113 | 0.188333
356 | 3.894353867 | 3.922117233 | 3.732633 | 3.459873 | 0.1846962
357 | 3.999999523 | 3.999999523 | 3.942782 | 3.426892 | 0.1813641
358 | 3.647035599 | 3.57863903 | 4 | 3.344852 | 0.1780834
359 | 3.651529312 | 3.830644608 | 4 | 3.201317 | 0.1747098
360 | 3.672611713 | 3.999999523 | 3.523805 | 3.240845 | 0.1714501
361 | 3.516180038 | 3.530851841 | 3.981001 | 3.261878 | 0.1680984
362 | 3.577083588 | 3.403830528 | 3.887884 | 3.500003 | 0.1652603
363 | 3.89210701 | 3.596475124 | 3.585224 | 4 | 0.1628923
364 | 3.899110317 | 3.753201008 | 3.783794 | 4 | 0.1608481
365 | 3.965495586 | 3.402589798 | 4 | 3.985639 | 0.159328
366 | 3.41360569 | 3.520164013 | 3.966469 | 4 | 0.1581907
367 | 3.628615856 | 3.41953373 | 3.775794 | 3.749093 | 0.1556864
368 | 3.783370495 | 3.43019104 | 3.875523 | 3.307785 | 0.15276
369 | 3.338217735 | 3.244351387 | 3.78558 | 3.05512 | 0.1502781
370 | 3.74815321 | 3.307291985 | 3.823565 | 3.072527 | 0.1458254
371 | 3.348034382 | 3.20954895 | 3.67027 | 3.122247 | 0.1415429
372 | 3.307435989 | 3.129619122 | 3.98888 | 3.281522 | 0.138855
373 | 3.188209534 | 2.949524403 | 3.804317 | 3.258763 | 0.1368833
374 | 3.041930199 | 2.860583782 | 3.456048 | 3.325242 | 0.1352749
375 | 2.93116951 | 2.716851234 | 3.522312 | 3.281916 | 0.1339378
376 | 2.686746597 | 2.445350647 | 3.159214 | 3.186035 | 0.1327276
377 | 2.419618607 | 2.187858105 | 2.748554 | 3.15267 | 0.1317081
378 | 2.132602215 | 1.916439056 | 2.557517 | 3.178916 | 0.1301584
379 | 1.88931942 | 1.684240341 | 2.363546 | 3.079947 | 0.1286502
380 | 1.702386379 | 1.502803326 | 2.186156 | 2.992243 | 0.126895
381 | 1.577292919 | 1.381080627 | 2.110099 | 2.812533 | 0.1247492
382 | 1.469796658 | 1.277055264 | 2.030768 | 2.801163 | 0.1222577
383 | 1.387071133 | 1.198195934 | 1.957655 | 2.569382 | 0.1196847
384 | 1.323073387 | 1.138931274 | 1.898126 | 2.464937 | 0.117178
385 | 1.271569252 | 1.090711594 | 1.858134 | 2.360836 | 0.1145501
386 | 1.231182098 | 1.052401543 | 1.823222 | 2.307691 | 0.1119852
387 | 1.198670864 | 1.021614552 | 1.791885 | 2.242844 | 0.1091828
388 | 1.17061615 | 0.995245934 | 1.771578 | 2.185838 | 0.1066399
389 | 1.145423889 | 0.972492695 | 1.744837 | 2.156364 | 0.104547
390 | 1.126132011 | 0.954591274 | 1.723827 | 2.12509 | 0.1027055
391 | 1.108476162 | 0.936004162 | 1.703793 | 2.101278 | 0.1010485
392 | 1.09072876 | 0.919521332 | 1.688351 | 2.07552 | 0.09900093
393 | 1.075304508 | 0.905408859 | 1.670073 | 2.056484 | 0.09763527
394 | 1.061927319 | 0.893929482 | 1.65429 | 2.02516 | 0.09612465
395 | 1.048877239 | 0.881906033 | 1.642973 | 1.997194 | 0.09498835
396 | 1.037240028 | 0.870703697 | 1.6265 | 1.987332 | 0.09397745
397 | 1.026061535 | 0.859899044 | 1.612886 | 1.97258 | 0.0929985
398 | 1.015598297 | 0.849346638 | 1.602012 | 1.962794 | 0.0924964
399 | 1.004931927 | 0.840982437 | 1.591531 | 1.945473 | 0.09172153
400 | 0.995692253 | 0.832888603 | 1.577321 | 1.934463 | 0.09123182
401 | 0.987479687 | 0.824484825 | 1.566232 | 1.909373 | 0.090837
402 | 0.979130268 | 0.816589355 | 1.556646 | 1.900693 | 0.0904851
403 | 0.971026897 | 0.809182644 | 1.548089 | 1.886927 | 0.09045553
404 | 0.963970184 | 0.802578449 | 1.533232 | 1.880814 | 0.09021759
405 | 0.956305504 | 0.795645714 | 1.525421 | 1.867794 | 0.09052801
406 | 0.948812008 | 0.789079666 | 1.514257 | 1.854997 | 0.09043074
407 | 0.94257021 | 0.78421402 | 1.505509 | 1.84258 | 0.09057522
408 | 0.936016083 | 0.777327538 | 1.497944 | 1.834843 | 0.09088373
409 | 0.92911005 | 0.770888805 | 1.488204 | 1.82142 | 0.09107637
410 | 0.922603607 | 0.765930653 | 1.47795 | 1.809989 | 0.09151411
411 | 0.917288303 | 0.760550976 | 1.467403 | 1.801048 | 0.09185982
412 | 0.911061764 | 0.754315376 | 1.461471 | 1.79889 | 0.09240437
413 | 0.904760361 | 0.748559475 | 1.455047 | 1.785892 | 0.09271002
414 | 0.899410248 | 0.744452 | 1.443445 | 1.776246 | 0.09303761
415 | 0.894138336 | 0.739727974 | 1.435976 | 1.767368 | 0.09348774
416 | 0.888334274 | 0.734478951 | 1.428592 | 1.764429 | 0.09374428
417 | 0.883423805 | 0.729790688 | 1.421675 | 1.749508 | 0.09427691
418 | 0.878590107 | 0.725449562 | 1.413248 | 1.745102 | 0.09479427
419 | 0.873666286 | 0.720457554 | 1.405869 | 1.735559 | 0.09521055
420 | 0.868518353 | 0.716174126 | 1.397428 | 1.728955 | 0.09545565
421 | 0.8638134 | 0.711727619 | 1.39089 | 1.721104 | 0.09598351
422 | 0.858229637 | 0.707026958 | 1.382393 | 1.708678 | 0.09630871
423 | 0.853391171 | 0.703063488 | 1.375072 | 1.703714 | 0.09674978
424 | 0.848745346 | 0.699406147 | 1.3666 | 1.695837 | 0.09702873
425 | 0.844817638 | 0.695559978 | 1.360561 | 1.685254 | 0.09724379
426 | 0.840258121 | 0.691483974 | 1.35403 | 1.680031 | 0.09754038
427 | 0.836101055 | 0.686800957 | 1.347282 | 1.672747 | 0.09784508
428 | 0.832173347 | 0.683207989 | 1.339705 | 1.667458 | 0.0983057
429 | 0.827841282 | 0.679731846 | 1.334861 | 1.65921 | 0.0986414
430 | 0.823834896 | 0.6750741 | 1.32922 | 1.651028 | 0.09883213
431 | 0.81910181 | 0.672355175 | 1.321139 | 1.639616 | 0.09898949
432 | 0.815039158 | 0.669323921 | 1.314187 | 1.632717 | 0.09913492
433 | 0.812380791 | 0.665892601 | 1.310679 | 1.627721 | 0.09943438
434 | 0.809117794 | 0.662590027 | 1.304456 | 1.62709 | 0.09941816
435 | 0.804111481 | 0.659432411 | 1.294743 | 1.614394 | 0.09963465
436 | 0.800233364 | 0.654941559 | 1.288369 | 1.602229 | 0.09973907
437 | 0.797111034 | 0.651916504 | 1.283386 | 1.60336 | 0.09987736
438 | 0.793168068 | 0.648834705 | 1.279387 | 1.599423 | 0.09977055
439 | 0.789718151 | 0.645270824 | 1.275329 | 1.592645 | 0.09974051
440 | 0.785691738 | 0.642217636 | 1.267627 | 1.584626 | 0.09972143
441 | 0.782230854 | 0.637867451 | 1.26297 | 1.580289 | 0.0997839
442 | 0.778077126 | 0.63493824 | 1.255338 | 1.572937 | 0.09966612
443 | 0.774393559 | 0.632600307 | 1.25049 | 1.567062 | 0.09937286
444 | 0.770730019 | 0.628198624 | 1.243616 | 1.560421 | 0.09915018
445 | 0.76787138 | 0.625853062 | 1.239014 | 1.553865 | 0.09888601
446 | 0.764256477 | 0.622231007 | 1.233651 | 1.552068 | 0.09852028
447 | 0.760456562 | 0.618878365 | 1.227949 | 1.543978 | 0.09829426
448 | 0.75769949 | 0.616559982 | 1.222558 | 1.537519 | 0.09792995
449 | 0.75430584 | 0.612850189 | 1.216758 | 1.531881 | 0.09754038
450 | 0.751035213 | 0.609960079 | 1.212092 | 1.524319 | 0.0967989
451 | 0.748504639 | 0.608064651 | 1.205984 | 1.518487 | 0.09640169
452 | 0.745371819 | 0.604441643 | 1.201376 | 1.51296 | 0.09596777
453 | 0.741912365 | 0.601935387 | 1.195356 | 1.511135 | 0.09562397
454 | 0.739230633 | 0.599663734 | 1.191287 | 1.505907 | 0.09519768
455 | 0.736646652 | 0.596545696 | 1.186027 | 1.500443 | 0.09455538
456 | 0.733538151 | 0.594258308 | 1.182597 | 1.493999 | 0.09394073
457 | 0.730701447 | 0.591852665 | 1.176644 | 1.490674 | 0.0934186
458 | 0.72822237 | 0.588851452 | 1.172269 | 1.485142 | 0.09293938
459 | 0.725058556 | 0.586324215 | 1.166445 | 1.476362 | 0.09242964
460 | 0.722167492 | 0.584297657 | 1.161127 | 1.472154 | 0.09196138
461 | 0.720002651 | 0.581938744 | 1.157193 | 1.469094 | 0.09143448
462 | 0.717444897 | 0.579354286 | 1.152233 | 1.461435 | 0.09077835
463 | 0.71449995 | 0.57646656 | 1.148713 | 1.458827 | 0.09024668
464 | 0.711970329 | 0.574104786 | 1.143629 | 1.452801 | 0.08981752
465 | 0.708909035 | 0.571855545 | 1.139173 | 1.447084 | 0.08925104
466 | 0.706035614 | 0.569455624 | 1.135466 | 1.444139 | 0.08870029
467 | 0.703948021 | 0.567793369 | 1.129981 | 1.437593 | 0.08818579
468 | 0.701910019 | 0.565376759 | 1.126047 | 1.434374 | 0.08760691
469 | 0.699370861 | 0.56307888 | 1.122343 | 1.429025 | 0.08710909
470 | 0.697589397 | 0.561051369 | 1.117757 | 1.426013 | 0.08678007
471 | 0.694841385 | 0.55868578 | 1.113875 | 1.420006 | 0.08626795
472 | 0.692451477 | 0.556320667 | 1.109514 | 1.413797 | 0.08576965
473 | 0.68969202 | 0.553617477 | 1.107184 | 1.410476 | 0.08523083
474 | 0.687713146 | 0.552063942 | 1.102047 | 1.407162 | 0.08483839
475 | 0.68509388 | 0.549857616 | 1.096985 | 1.40218 | 0.08414221
476 | 0.682728291 | 0.547995567 | 1.09419 | 1.397589 | 0.08378315
477 | 0.680279732 | 0.545897484 | 1.090348 | 1.394879 | 0.08326769
478 | 0.678308964 | 0.543914795 | 1.08575 | 1.38999 | 0.08285761
479 | 0.675815105 | 0.541908264 | 1.082083 | 1.384819 | 0.08248901
480 | 0.673396111 | 0.539722919 | 1.078045 | 1.381802 | 0.08206511
481 | 0.67104578 | 0.537724018 | 1.073703 | 1.375142 | 0.08163309
482 | 0.668822289 | 0.535700321 | 1.069913 | 1.372078 | 0.08119822
483 | 0.666300297 | 0.533659935 | 1.066078 | 1.367605 | 0.08084345
484 | 0.664331913 | 0.531560898 | 1.062137 | 1.363012 | 0.08064413
485 | 0.663151264 | 0.5300596 | 1.059936 | 1.363118 | 0.08025694
486 | 0.660984039 | 0.5285582545 | 1.05323 | 1.354409 | 0.07968616
487 | 0.657838345 | 0.5270569 | 1.048178 | 1.343193 | 0.07927084
488 | 0.655925751 | 0.525555611 | 1.044395 | 1.345212 | 0.07914972
489 | 0.653887272 | 0.522641182 | 1.043628 | 1.34255 | 0.07899475
490 | 0.651799679 | 0.520444393 | 1.040573 | 1.338515 | 0.07871628
491 | 0.64996767 | 0.51905632 | 1.036945 | 1.335608 | 0.07837534
492 | 0.647668839 | 0.51720047 | 1.033882 | 1.329078 | 0.07810926
493 | 0.645521641 | 0.515042782 | 1.030338 | 1.326166 | 0.07782841
494 | 0.643845558 | 0.513515949 | 1.025889 | 1.322465 | 0.07763863
495 | 0.642098904 | 0.512035847 | 1.023002 | 1.317608 | 0.0775423
496 | 0.639755726 | 0.509860516 | 1.020015 | 1.316011 | 0.07729816
497 | 0.638286114 | 0.508365154 | 1.016027 | 1.311586 | 0.07715178
498 | 0.636302471 | 0.506743431 | 1.012621 | 1.308991 | 0.07700253
499 | 0.633923531 | 0.504518986 | 1.009232 | 1.304572 | 0.07681036
500 | 0.632000446 | 0.502997875 | 1.006577 | 1.298837 | 0.07666922
501 | 0.63025856 | 0.501450062 | 1.002125 | 1.295632 | 0.07660103
502 | 0.627948284 | 0.499325275 | 0.998961 | 1.292141 | 0.07648468
503 | 0.626111031 | 0.497656822 | 0.9962201 | 1.289238 | 0.07633352
504 | 0.624363422 | 0.496118546 | 0.9930148 | 1.284131 | 0.07622671
505 | 0.622507572 | 0.494625568 | 0.9894505 | 1.281085 | 0.07607555
506 | 0.620453835 | 0.492590427 | 0.9864621 | 1.27812 | 0.0760417
507 | 0.618993282 | 0.49118948 | 0.9832125 | 1.273521 | 0.07608652
508 | 0.61702919 | 0.48933506 | 0.9796557 | 1.269619 | 0.07608318
509 | 0.615134716 | 0.487762928 | 0.9772339 | 1.2658 | 0.0760541
510 | 0.613480568 | 0.486384392 | 0.9742813 | 1.264064 | 0.07604599
511 | 0.611483097 | 0.484591484 | 0.9707384 | 1.259937 | 0.07595253
512 | 0.6096735 | 0.483046055 | 0.9682612 | 1.255579 | 0.07591391
513 | 0.607795715 | 0.481535912 | 0.9651179 | 1.252425 | 0.07603073
514 | 0.606395245 | 0.480254173 | 0.9622846 | 1.249676 | 0.07611084
515 | 0.60486412 | 0.478834152 | 0.9588127 | 1.245414 | 0.07611275
516 | 0.603068352 | 0.477421284 | 0.9560704 | 1.241948 | 0.07620144
517 | 0.601535797 | 0.475988388 | 0.9535322 | 1.23842 | 0.07619619
518 | 0.600013256 | 0.474694252 | 0.9505334 | 1.235794 | 0.07629538
519 | 0.598095894 | 0.473148823 | 0.9482245 | 1.231605 | 0.07649422
520 | 0.596682072 | 0.472106457 | 0.945364 | 1.227835 | 0.07659483
521 | 0.59525013 | 0.470756054 | 0.9424367 | 1.224628 | 0.07659054
522 | 0.593574524 | 0.469304562 | 0.9397683 | 1.221789 | 0.07665586
523 | 0.592070103 | 0.468095779 | 0.9371767 | 1.217906 | 0.07678986
524 | 0.590560913 | 0.466741085 | 0.9341745 | 1.213659 | 0.07689333
525 | 0.58887291 | 0.465410709 | 0.9318271 | 1.210659 | 0.07710457
526 | 0.587441921 | 0.464141369 | 0.9294744 | 1.208002 | 0.07731152
527 | 0.586102486 | 0.462954521 | 0.927247 | 1.203951 | 0.07744646
528 | 0.584378242 | 0.461490631 | 0.924613 | 1.200246 | 0.07751322
529 | 0.58241272 | 0.459817886 | 0.9217253 | 1.197569 | 0.07768106
530 | 0.581064701 | 0.458641052 | 0.919508 | 1.194856 | 0.07777596
531 | 0.579329014 | 0.457265854 | 0.9162307 | 1.191757 | 0.0779891
532 | 0.577756405 | 0.455915451 | 0.9143744 | 1.187656 | 0.07801104
533 | 0.576090336 | 0.454443932 | 0.9117913 | 1.184587 | 0.07830143
534 | 0.574487686 | 0.453072548 | 0.9092236 | 1.180852 | 0.07843399
535 | 0.572664261 | 0.451544285 | 0.9063382 | 1.178171 | 0.07852936
536 | 0.570919991 | 0.450062752 | 0.9039769 | 1.175074 | 0.07865858
537 | 0.569589138 | 0.448923588 | 0.9015942 | 1.172011 | 0.0787425
538 | 0.567707062 | 0.44716835 | 0.8989048 | 1.168616 | 0.07889032
539 | 0.565907001 | 0.445823669 | 0.8964858 | 1.165153 | 0.0790801
540 | 0.564367771 | 0.444420815 | 0.8940768 | 1.161998 | 0.07928133
541 | 0.562958717 | 0.443235397 | 0.8913927 | 1.159081 | 0.07938814
542 | 0.561340809 | 0.441797256 | 0.8889875 | 1.155325 | 0.07945585
543 | 0.55973053 | 0.440482616 | 0.8863053 | 1.151626 | 0.07971478
544 | 0.558307648 | 0.439300537 | 0.8838396 | 1.148516 | 0.07970285
545 | 0.556677341 | 0.43804884 | 0.8813868 | 1.145493 | 0.07992268
546 | 0.55527401 | 0.436846733 | 0.8794198 | 1.142286 | 0.08003283
547 | 0.55403614 | 0.435569286 | 0.8771243 | 1.140041 | 0.0803237
548 | 0.552188396 | 0.434173584 | 0.8749437 | 1.136903 | 0.08032799
549 | 0.550988674 | 0.433244228 | 0.8726511 | 1.133451 | 0.08037806
550 | 0.549724579 | 0.432148933 | 0.8704057 | 1.130885 | 0.08049393
551 | 0.548603535 | 0.431134224 | 0.8683023 | 1.127413 | 0.08063078
552 | 0.546944618 | 0.429782867 | 0.8659201 | 1.124554 | 0.08078289
553 | 0.54574585 | 0.428885937 | 0.8637147 | 1.121891 | 0.08087206
554 | 0.544284344 | 0.427652836 | 0.8611608 | 1.119148 | 0.08091593
555 | 0.543047428 | 0.426569939 | 0.8593397 | 1.116296 | 0.08102989
556 | 0.541591644 | 0.425364017 | 0.8570919 | 1.112701 | 0.08117437
557 | 0.540492535 | 0.424515247 | 0.8548279 | 1.109571 | 0.08129311
558 | 0.539000511 | 0.423334122 | 0.8526344 | 1.107348 | 0.08128309
559 | 0.537958145 | 0.422364235 | 0.8508296 | 1.104146 | 0.08133888
560 | 0.536619663 | 0.421207905 | 0.8482819 | 1.101661 | 0.08143473
561 | 0.535080433 | 0.420023441 | 0.8461347 | 1.098647 | 0.08161688
562 | 0.533936024 | 0.41903162 | 0.8440824 | 1.095598 | 0.0815959
563 | 0.532785416 | 0.418091774 | 0.8420839 | 1.092989 | 0.08171225
564 | 0.531582355 | 0.41701889 | 0.8396869 | 1.089927 | 0.08175755
565 | 0.530099869 | 0.415971279 | 0.8379126 | 1.087544 | 0.08170509
566 | 0.529060841 | 0.4151721 | 0.8359118 | 1.08504 | 0.08171892
567 | 0.527641773 | 0.414063454 | 0.8336034 | 1.082321 | 0.08187628
568 | 0.5260396 | 0.413000107 | 0.8315964 | 1.079171 | 0.08174706
569 | 0.524652004 | 0.411911964 | 0.8291888 | 1.076092 | 0.08189917
570 | 0.523323059 | 0.41135788 | 0.8264332 | 1.073088 | 0.08194923
571 | 0.521847725 | 0.410332203 | 0.8242054 | 1.07015 | 0.08201838
572 | 0.520296097 | 0.408862114 | 0.8218374 | 1.067066 | 0.0821147
573 | 0.51883173 | 0.407902241 | 0.8199177 | 1.065281 | 0.0820179
574 | 0.517435551 | 0.406585693 | 0.8177638 | 1.062215 | 0.08198404
575 | 0.51610899 | 0.405707359 | 0.8157163 | 1.05865 | 0.08208513
576 | 0.515069962 | 0.40496397 | 0.814024 | 1.056203 | 0.08208704
577 | 0.513834 | 0.403917789 | 0.8119011 | 1.054003 | 0.08206463
578 | 0.511863708 | 0.402569771 | 0.809597 | 1.050091 | 0.08210516
579 | 0.51092577 | 0.401731014 | 0.8080678 | 1.047794 | 0.08197212
580 | 0.510093689 | 0.400642872 | 0.806572 | 1.045987 | 0.08200359
581 | 0.508324146 | 0.399386883 | 0.804637 | 1.043854 | 0.08210373
582 | 0.506581306 | 0.39853096 | 0.8014522 | 1.039358 | 0.08188295
583 | 0.506095886 | 0.398318768 | 0.7999673 | 1.036397 | 0.0816493
584 | 0.505285263 | 0.396419048 | 0.8004246 | 1.035392 | 0.08167076
585 | 0.503717899 | 0.395056725 | 0.7982001 | 1.032092 | 0.08170891
586 | 0.502512455 | 0.394395351 | 0.7956653 | 1.029178 | 0.08151484
587 | 0.501864433 | 0.393588543 | 0.7951565 | 1.027538 | 0.08159685
588 | 0.500209332 | 0.39196682 | 0.7932277 | 1.024607 | 0.08150625
589 | 0.499298096 | 0.391380787 | 0.7915316 | 1.022173 | 0.08142948
590 | 0.498625755 | 0.390490532 | 0.7907238 | 1.019344 | 0.08138323
591 | 0.497694492 | 0.38941288 | 0.7894683 | 1.017271 | 0.08128834
592 | 0.497099876 | 0.388977528 | 0.7884955 | 1.014792 | 0.08121872
593 | 0.495292187 | 0.387539387 | 0.785768 | 1.012404 | 0.08108282
594 | 0.494045734 | 0.387106895 | 0.7840056 | 1.009275 | 0.08103323
595 | 0.492927074 | 0.385767937 | 0.7826929 | 1.007003 | 0.08095837
596 | 0.492054939 | 0.385284901 | 0.7808061 | 1.003457 | 0.08081341
597 | 0.49144125 | 0.38440752 | 0.7802663 | 1.001845 | 0.08070278
598 | 0.490599632 | 0.383517742 | 0.7790341 | 0.9997015 | 0.0806098
599 | 0.489561558 | 0.382946491 | 0.7774029 | 0.9975629 | 0.0805397
600 | 0.488453388 | 0.382138252 | 0.7755561 | 0.9946461 | 0.08043909
601 | 0.487174988 | 0.381018639 | 0.7739978 | 0.9919701 | 0.08029652
602 | 0.486448765 | 0.380468845 | 0.772675 | 0.9901047 | 0.08021212
603 | 0.485237122 | 0.379471779 | 0.7711973 | 0.9876394 | 0.08001995
604 | 0.484255791 | 0.378735065 | 0.7693152 | 0.9853411 | 0.08002615
605 | 0.48366642 | 0.378124237 | 0.7687616 | 0.9825988 | 0.0798173
606 | 0.482983112 | 0.377571106 | 0.7673311 | 0.9806256 | 0.07970095
607 | 0.482032299 | 0.376824856 | 0.7659225 | 0.9781513 | 0.07971001
608 | 0.481040478 | 0.376001358 | 0.7645364 | 0.9761 | 0.07962465
609 | 0.480234623 | 0.375257015 | 0.7632346 | 0.9741445 | 0.07944345
610 | 0.4792099 | 0.374402523 | 0.7618289 | 0.9718332 | 0.07939339
611 | 0.478265762 | 0.373635292 | 0.7600513 | 0.9687901 | 0.07923365
612 | 0.477429867 | 0.373096943 | 0.7588449 | 0.9668531 | 0.07914925
613 | 0.476607323 | 0.372368336 | 0.757833 | 0.964746 | 0.07893372
614 | 0.475980282 | 0.371777058 | 0.7567821 | 0.9627581 | 0.07875729
615 | 0.474971771 | 0.371034145 | 0.7553272 | 0.9603386 | 0.07878494
616 | 0.474025249 | 0.370174885 | 0.7541099 | 0.9582729 | 0.07877827
617 | 0.473519802 | 0.369692326 | 0.7529426 | 0.9571767 | 0.07861948
618 | 0.472790241 | 0.368920326 | 0.7516627 | 0.9552608 | 0.07836151
619 | 0.471956253 | 0.368337154 | 0.7504659 | 0.9513011 | 0.07831717
620 | 0.470968723 | 0.367520332 | 0.7493773 | 0.9475965 | 0.07828856
621 | 0.470417976 | 0.366994858 | 0.7481241 | 0.9447742 | 0.07810116
622 | 0.469716072 | 0.366125584 | 0.7473278 | 0.9437747 | 0.07812214
623 | 0.468654633 | 0.364742279 | 0.7461052 | 0.9420457 | 0.07810211
624 | 0.467544079 | 0.363485813 | 0.7444148 | 0.9409781 | 0.07810068
625 | 0.46641016 | 0.362245083 | 0.7422929 | 0.9399366 | 0.07799721
626 | 0.465141296 | 0.361618996 | 0.7403121 | 0.9371529 | 0.07772827
627 | 0.463951111 | 0.363032818 | 0.7396064 | 0.9340568 | 0.07755756
628 | 0.465502262 | 0.361454964 | 0.7420135 | 0.9300189 | 0.07743216
629 | 0.465165138 | 0.360686541 | 0.7431173 | 0.9268861 | 0.07740355
630 | 0.463950157 | 0.361961365 | 0.7390871 | 0.9248242 | 0.07745981
631 | 0.462667942 | 0.360664845 | 0.7335939 | 0.9230337 | 0.0773654
632 | 0.462436676 | 0.359754086 | 0.7339172 | 0.9216785 | 0.07738113
633 | 0.460908413 | 0.358812809 | 0.7359066 | 0.9200673 | 0.07723618
634 | 0.460056782 | 0.358157158 | 0.7342768 | 0.9181352 | 0.07717133
635 | 0.459253311 | 0.357279301 | 0.7312326 | 0.9155436 | 0.07697916
636 | 0.458427906 | 0.356112003 | 0.7304969 | 0.913178 | 0.07687807
637 | 0.457007408 | 0.355234623 | 0.729516 | 0.9107966 | 0.07692385
638 | 0.456432819 | 0.354734421 | 0.7283506 | 0.9091282 | 0.07675076
639 | 0.455288887 | 0.353852749 | 0.7272754 | 0.9068027 | 0.07678127
640 | 0.454855442 | 0.353400707 | 0.7270541 | 0.904007 | 0.07672215
641 | 0.454436302 | 0.352863312 | 0.7263312 | 0.9035325 | 0.07693958
642 | 0.452990055 | 0.351483345 | 0.7248206 | 0.9003091 | 0.07671928
643 | 0.452127934 | 0.350926876 | 0.7235951 | 0.8987088 | 0.07665682
644 | 0.451331615 | 0.350584507 | 0.7224584 | 0.8961744 | 0.07663012
645 | 0.450765133 | 0.350208282 | 0.7225523 | 0.8944807 | 0.07665825
646 | 0.449801922 | 0.349618912 | 0.7212806 | 0.8929334 | 0.07662868
647 | 0.449384689 | 0.349009514 | 0.7198682 | 0.8907833 | 0.07661915
648 | 0.448328495 | 0.348052979 | 0.7182956 | 0.8887835 | 0.07662392
649 | 0.44742918 | 0.34725666 | 0.716958 | 0.8864818 | 0.07662201
650 | 0.44665432 | 0.346681595 | 0.716083 | 0.8848095 | 0.07652521
651 | 0.445933342 | 0.345980167 | 0.7153831 | 0.8829336 | 0.07660437
652 | 0.444955826 | 0.345324516 | 0.7143469 | 0.8809175 | 0.07670212
653 | 0.444330692 | 0.344896793 | 0.7135024 | 0.8787155 | 0.07669449
654 | 0.443698883 | 0.344471455 | 0.7123623 | 0.876687 | 0.07671976
655 | 0.4418177605 | 0.343294859 | 0.7135816 | 0.8775511 | 0.07693768
656 | 0.4421880245 | 0.343455076 | 0.7079148 | 0.8712921 | 0.07680225
657 | 0.44158411 | 0.342933655 | 0.6887708 | 0.8631854 | 0.07607937
658 | 0.438679695 | 0.341265202 | 0.7055826 | 0.8673797 | 0.07669735
659 | 0.440045357 | 0.342013359 | 0.7070489 | 0.8665671 | 0.07690001
660 | 0.439469337 | 0.341395855 | 0.7065601 | 0.8645983 | 0.0769701
661 | 0.438813686 | 0.340835571 | 0.7058678 | 0.8625188 | 0.07712412
662 | 0.438222885 | 0.340501785 | 0.705029 | 0.8604622 | 0.07717705
663 | 0.437782288 | 0.340213299 | 0.7040749 | 0.8582253 | 0.07722807
664 | 0.437105656 | 0.33972311 | 0.703105 | 0.8564844 | 0.07727623
665 | 0.436442852 | 0.339354038 | 0.7022514 | 0.8545303 | 0.07730675
666 | 0.436043739 | 0.339046001 | 0.7011142 | 0.8524055 | 0.07740498
667 | 0.435420036 | 0.338668823 | 0.7001715 | 0.8504276 | 0.07748222
668 | 0.435328484 | 0.338666439 | 0.7001095 | 0.8480568 | 0.07761192
669 | 0.434182644 | 0.337682247 | 0.6981654 | 0.8468513 | 0.07773161
670 | 0.43366909 | 0.337506294 | 0.6972876 | 0.843514 | 0.07770395
671 | 0.433411598 | 0.337384701 | 0.6968322 | 0.8423777 | 0.07797194
672 | 0.43275547 | 0.336971283 | 0.6956534 | 0.8402786 | 0.07807398
673 | 0.432207108 | 0.336547375 | 0.6943874 | 0.8380518 | 0.0781517
674 | 0.431816578 | 0.336368561 | 0.6938891 | 0.8363962 | 0.07833242
675 | 0.43142128 | 0.336063862 | 0.6930609 | 0.8347006 | 0.07846498
676 | 0.430951118 | 0.335747719 | 0.6923127 | 0.832849 | 0.07859802
677 | 0.430367947 | 0.335336208 | 0.6913748 | 0.8306994 | 0.07881594
678 | 0.429879189 | 0.334873199 | 0.6902905 | 0.8285484 | 0.07892942
679 | 0.429248333 | 0.334470272 | 0.6894059 | 0.8268075 | 0.07907963
680 | 0.428695679 | 0.334057808 | 0.6883864 | 0.8251028 | 0.07924271
681 | 0.428253651 | 0.333656311 | 0.6875858 | 0.823318 | 0.07946968
682 | 0.427696705 | 0.333171368 | 0.6868792 | 0.8211732 | 0.0797019
683 | 0.427235603 | 0.332792282 | 0.6860652 | 0.8191237 | 0.07989311
684 | 0.426688194 | 0.332438469 | 0.6851158 | 0.8174825 | 0.08015633
685 | 0.42590189 | 0.331690311 | 0.6841846 | 0.8156543 | 0.08039379
686 | 0.425182819 | 0.331099033 | 0.6829791 | 0.8136115 | 0.08053732
687 | 0.424542427 | 0.330598831 | 0.6823993 | 0.812252 | 0.08075666
688 | 0.424164295 | 0.33010149 | 0.6815915 | 0.8099084 | 0.08094168
689 | 0.423570633 | 0.329621315 | 0.6808219 | 0.8083816 | 0.08116865
690 | 0.422849655 | 0.329042912 | 0.679873 | 0.8068128 | 0.08139706
691 | 0.422194481 | 0.328415394 | 0.6792598 | 0.8047142 | 0.0816617
692 | 0.421508789 | 0.327814102 | 0.6784081 | 0.8032374 | 0.08185387
693 | 0.420826912 | 0.327139378 | 0.6776958 | 0.8016829 | 0.0820179
694 | 0.420147419 | 0.326544285 | 0.6767778 | 0.7996116 | 0.08226585
695 | 0.419502735 | 0.32592392 | 0.675983 | 0.7983913 | 0.08250713
696 | 0.418896675 | 0.325405598 | 0.6753612 | 0.7969112 | 0.08269835
697 | 0.418058395 | 0.324672222 | 0.6746073 | 0.7950187 | 0.08294249
698 | 0.417153835 | 0.323892593 | 0.6735821 | 0.7934341 | 0.0832057
699 | 0.416512966 | 0.323224068 | 0.6728835 | 0.7917151 | 0.08348465
700 | 0.415890217 | 0.322648525 | 0.6722121 | 0.7903156 | 0.08356237
701 | 0.415179253 | 0.321960926 | 0.671577 | 0.7888861 | 0.08381701
702 | 0.414433479 | 0.321463585 | 0.6707463 | 0.7868738 | 0.08408546
703 | 0.413585663 | 0.320715904 | 0.6699505 | 0.7850642 | 0.08431625
704 | 0.412861824 | 0.320137024 | 0.6694078 | 0.7832403 | 0.08452749
705 | 0.412329674 | 0.319601536 | 0.6685305 | 0.7819338 | 0.08475447
706 | 0.411569595 | 0.319017887 | 0.6681004 | 0.7804465 | 0.08500242
707 | 0.41071701 | 0.318413258 | 0.6672649 | 0.7786031 | 0.08532286
708 | 0.409844875 | 0.317681313 | 0.6663165 | 0.7767816 | 0.08557272
709 | 0.409301281 | 0.317269802 | 0.6657844 | 0.7750244 | 0.08580685
710 | 0.408721447 | 0.316833973 | 0.665309 | 0.7734103 | 0.0861969
711 | 0.407972813 | 0.316326141 | 0.6646671 | 0.7716317 | 0.08650351
712 | 0.407428741 | 0.315962791 | 0.6640716 | 0.7699628 | 0.08686686
713 | 0.406883717 | 0.315516949 | 0.6635809 | 0.7681937 | 0.08712387
714 | 0.406149387 | 0.315061569 | 0.6627221 | 0.7664123 | 0.0874753
715 | 0.405501366 | 0.31466198 | 0.6621766 | 0.7645006 | 0.0877409
716 | 0.405002594 | 0.314319134 | 0.6617208 | 0.7626739 | 0.08800173
717 | 0.404572964 | 0.314166546 | 0.6613126 | 0.7609811 | 0.08823967
718 | 0.404034138 | 0.313785076 | 0.6606326 | 0.7591877 | 0.08851242
719 | 0.403410912 | 0.313443661 | 0.6601658 | 0.7573867 | 0.08892345
720 | 0.403090954 | 0.313233376 | 0.6597056 | 0.7556038 | 0.0892663
721 | 0.40258646 | 0.313004017 | 0.6591086 | 0.7537103 | 0.08966446
722 | 0.402096748 | 0.312801361 | 0.6587448 | 0.7519112 | 0.08999443
723 | 0.401793957 | 0.312680721 | 0.6581893 | 0.7501698 | 0.09031248
724 | 0.401426792 | 0.312469482 | 0.6575913 | 0.7485008 | 0.09056282
725 | 0.400976658 | 0.312399864 | 0.6572733 | 0.7469788 | 0.09094715
726 | 0.400537014 | 0.31221962 | 0.6566629 | 0.7451391 | 0.09115553
727 | 0.400195599 | 0.312074184 | 0.6561351 | 0.7434692 | 0.09155798
728 | 0.400026798 | 0.312019825 | 0.6556807 | 0.7417684 | 0.09186602
729 | 0.399682045 | 0.311980247 | 0.655386 | 0.7402554 | 0.09234238
730 | 0.399389744 | 0.311863899 | 0.6548805 | 0.7388158 | 0.09273815
731 | 0.39908886 | 0.311817169 | 0.6541777 | 0.7371645 | 0.09306765
732 | 0.398795128 | 0.3117342 | 0.6535378 | 0.735775 | 0.09326553
733 | 0.398540974 | 0.311675072 | 0.6533232 | 0.7343178 | 0.09356594
734 | 0.398157597 | 0.311544418 | 0.652513 | 0.7325802 | 0.09392357
735 | 0.397941589 | 0.311502934 | 0.6519094 | 0.7312574 | 0.09423733
736 | 0.39769268 | 0.311330795 | 0.6514287 | 0.7297859 | 0.094697
737 | 0.397305489 | 0.311220646 | 0.6509142 | 0.7283916 | 0.09505749
738 | 0.397188187 | 0.311060429 | 0.6504183 | 0.7271609 | 0.0953598
739 | 0.396888733 | 0.311013699 | 0.6503358 | 0.7256145 | 0.09560061
740 | 0.396481037 | 0.310758591 | 0.6493583 | 0.7242041 | 0.09590006
741 | 0.39643383 | 0.310683727 | 0.6490951 | 0.7227483 | 0.09633875
742 | 0.396335602 | 0.310660839 | 0.6488576 | 0.7216663 | 0.09672832
743 | 0.395970345 | 0.31044054 | 0.6482716 | 0.7201347 | 0.09714317
744 | 0.395790577 | 0.310301304 | 0.6477532 | 0.7188315 | 0.09739208
745 | 0.395454884 | 0.310127258 | 0.6472344 | 0.7173223 | 0.09765959
746 | 0.395104408 | 0.309859276 | 0.6466279 | 0.7159672 | 0.09800577
747 | 0.394701958 | 0.3095541 | 0.6459026 | 0.7144589 | 0.09847307
748 | 0.394292831 | 0.309185982 | 0.6451101 | 0.7131524 | 0.09894371
749 | 0.394022942 | 0.309017181 | 0.644834 | 0.7116542 | 0.09922314
750 | 0.393541813 | 0.308751583 | 0.6441398 | 0.7101388 | 0.09947395
751 | 0.393239498 | 0.308470726 | 0.6436625 | 0.708683 | 0.09983158
752 | 0.3927598 | 0.308068275 | 0.64323 | 0.7074018 | 0.1003208
753 | 0.392529964 | 0.307772636 | 0.6428885 | 0.7059016 | 0.1007943
754 | 0.391932964 | 0.307395458 | 0.6420894 | 0.7045431 | 0.1010833
755 | 0.391554356 | 0.306988716 | 0.641459 | 0.7029285 | 0.1012845
756 | 0.390985966 | 0.306450367 | 0.6407604 | 0.7011805 | 0.1016865
757 | 0.390325069 | 0.305932522 | 0.6402984 | 0.6994987 | 0.102241
758 | 0.389724255 | 0.305296898 | 0.6393762 | 0.698205 | 0.1025534
759 | 0.389359951 | 0.305012226 | 0.6392303 | 0.6967573 | 0.1028414
760 | 0.388853073 | 0.304699898 | 0.638598 | 0.6951666 | 0.1031432
761 | 0.388196945 | 0.30411005 | 0.6380239 | 0.6936989 | 0.1036363
762 | 0.387704849 | 0.303447723 | 0.6373811 | 0.6927166 | 0.1041327
763 | 0.387243748 | 0.303065777 | 0.6371264 | 0.6909575 | 0.1044226
764 | 0.386714935 | 0.302540302 | 0.6367602 | 0.6895823 | 0.10462
765 | 0.385931969 | 0.301954746 | 0.6357994 | 0.6878052 | 0.1050234
766 | 0.385420322 | 0.301309109 | 0.6354384 | 0.686821 | 0.1055336
767 | 0.385150433 | 0.300961018 | 0.6352372 | 0.6853375 | 0.1058197
768 | 0.384428024 | 0.300635815 | 0.6350951 | 0.6835823 | 0.1060147
769 | 0.383685112 | 0.299928188 | 0.6340094 | 0.6819339 | 0.1063995
770 | 0.383047581 | 0.299301147 | 0.6336241 | 0.6808743 | 0.1069255
771 | 0.382425785 | 0.298850536 | 0.6332951 | 0.6793718 | 0.1072054
772 | 0.381949425 | 0.298387051 | 0.6331863 | 0.6779699 | 0.1073122
773 | 0.38138485 | 0.297952175 | 0.6327362 | 0.6762881 | 0.1077361
774 | 0.380900383 | 0.297436714 | 0.6323972 | 0.6750593 | 0.1082978
775 | 0.380336761 | 0.296942234 | 0.6319113 | 0.6738906 | 0.1085639
776 | 0.379829884 | 0.296460152 | 0.6318455 | 0.6721249 | 0.1086793
777 | 0.379220486 | 0.296152115 | 0.6315641 | 0.6708717 | 0.1091962
778 | 0.378734589 | 0.295838356 | 0.6313238 | 0.6695189 | 0.1096559
779 | 0.378111839 | 0.295499802 | 0.6307874 | 0.6682158 | 0.1098437
780 | 0.377388 | 0.294771671 | 0.6301899 | 0.6667552 | 0.1100121
781 | 0.376823902 | 0.294462204 | 0.6301203 | 0.6653824 | 0.1105723
782 | 0.376335144 | 0.294023514 | 0.6297612 | 0.6640182 | 0.1109672
783 | 0.375847816 | 0.293782711 | 0.6297016 | 0.6626563 | 0.1110249
784 | 0.375325203 | 0.29339838 | 0.6290784 | 0.6612601 | 0.1113644
785 | 0.37473917 | 0.293075085 | 0.62887 | 0.6600227 | 0.1119275
786 | 0.374384403 | 0.292778969 | 0.6289024 | 0.6586657 | 0.1121221
787 | 0.374048233 | 0.292646408 | 0.6288242 | 0.6572385 | 0.1123204
788 | 0.373522758 | 0.292348385 | 0.6282568 | 0.6560273 | 0.1128564
789 | 0.372929096 | 0.291936398 | 0.6277132 | 0.6550217 | 0.1132236
790 | 0.372527599 | 0.291730881 | 0.6277695 | 0.6535177 | 0.1132789
791 | 0.372260571 | 0.29164505 | 0.6277428 | 0.6519623 | 0.1137738
792 | 0.371939182 | 0.291585922 | 0.6272798 | 0.6510715 | 0.1142263
793 | 0.371549606 | 0.291386604 | 0.6270432 | 0.6496215 | 0.1142964
794 | 0.371005535 | 0.291110039 | 0.6267962 | 0.6480575 | 0.1146784
795 | 0.370691776 | 0.290792942 | 0.6263218 | 0.6472025 | 0.1152248
796 | 0.370409012 | 0.290808201 | 0.6260276 | 0.6460929 | 0.1152954
797 | 0.370191097 | 0.290826321 | 0.6260815 | 0.6445837 | 0.1155314
798 | 0.369764328 | 0.290643692 | 0.6258311 | 0.6434264 | 0.1161318
799 | 0.369554996 | 0.290597916 | 0.6258073 | 0.642498 | 0.1162333
800 | 0.369258881 | 0.290589333 | 0.6251988 | 0.6413269 | 0.1165624
801 | 0.369016171 | 0.290427685 | 0.6248875 | 0.6398587 | 0.1170621
802 | 0.368718624 | 0.290290833 | 0.6247439 | 0.6389194 | 0.1171851
803 | 0.368663788 | 0.290385723 | 0.6248522 | 0.6374106 | 0.1174045
804 | 0.368298531 | 0.2903018 | 0.6242743 | 0.6366148 | 0.1179271
805 | 0.368000984 | 0.290171146 | 0.6239347 | 0.635406 | 0.118032
806 | 0.367772579 | 0.290145397 | 0.6237941 | 0.6338792 | 0.1183429
807 | 0.367801666 | 0.290139675 | 0.6235027 | 0.6330919 | 0.1188278
808 | 0.367388725 | 0.290168285 | 0.623003 | 0.6316814 | 0.1190248
809 | 0.367086411 | 0.290019035 | 0.6225734 | 0.6305737 | 0.119185
810 | 0.367059231 | 0.290009499 | 0.6229115 | 0.6295199 | 0.1196108
811 | 0.366907597 | 0.290117264 | 0.6224179 | 0.6283321 | 0.1198106
812 | 0.366648674 | 0.289977551 | 0.6217585 | 0.6272349 | 0.1200695
813 | 0.366588593 | 0.290016174 | 0.6221108 | 0.626049 | 0.1204629
814 | 0.366372108 | 0.28993082 | 0.6217504 | 0.6250696 | 0.120595
815 | 0.366252899 | 0.289927006 | 0.6211023 | 0.6240106 | 0.1209159
816 | 0.365935802 | 0.289758205 | 0.6210313 | 0.6227298 | 0.1211548
817 | 0.365915298 | 0.289721012 | 0.6210837 | 0.6217084 | 0.1213136
818 | 0.365698338 | 0.289788246 | 0.6204915 | 0.6203189 | 0.1217012
819 | 0.365457535 | 0.28958416 | 0.6199532 | 0.6192107 | 0.121933
820 | 0.365277767 | 0.289642811 | 0.6201429 | 0.6180019 | 0.1220779
821 | 0.365026951 | 0.289488792 | 0.6196718 | 0.6170597 | 0.1224937
822 | 0.364793301 | 0.289261818 | 0.618968 | 0.6159492 | 0.1225824
823 | 0.364695549 | 0.289244175 | 0.6191354 | 0.6146774 | 0.1229496
824 | 0.364638805 | 0.289303303 | 0.619122 | 0.6133547 | 0.123261
825 | 0.364356995 | 0.289216518 | 0.6183419 | 0.6123199 | 0.1234059
826 | 0.363986969 | 0.288860798 | 0.6181331 | 0.611249 | 0.1238103
827 | 0.363836765 | 0.288798809 | 0.6181221 | 0.6100626 | 0.1238947
828 | 0.363556862 | 0.288691044 | 0.6171641 | 0.6087451 | 0.1242166
829 | 0.363288403 | 0.288367748 | 0.6170473 | 0.6075869 | 0.1245017
830 | 0.363185883 | 0.288358212 | 0.617187 | 0.6063013 | 0.1246829
831 | 0.362889767 | 0.288132668 | 0.6165228 | 0.6054378 | 0.1249642
832 | 0.362611294 | 0.287898064 | 0.6164255 | 0.6040506 | 0.1251745
833 | 0.362425804 | 0.287887573 | 0.6166153 | 0.6027951 | 0.1253672
834 | 0.362128735 | 0.28758049 | 0.6158156 | 0.6016188 | 0.1256962
835 | 0.36165905 | 0.287203789 | 0.6153903 | 0.6004205 | 0.125864
836 | 0.361532688 | 0.287221432 | 0.6154604 | 0.5994434 | 0.1261859
837 | 0.361215115 | 0.286959171 | 0.6150532 | 0.5982132 | 0.1263475
838 | 0.360891342 | 0.286518574 | 0.6149673 | 0.5969415 | 0.1266279
839 | 0.360662937 | 0.286520958 | 0.6148162 | 0.5957127 | 0.1268973
840 | 0.36030817 | 0.28627634 | 0.6141429 | 0.5947862 | 0.126987
841 | 0.35990715 | 0.285833836 | 0.6140943 | 0.5938482 | 0.1273689
842 | 0.359777927 | 0.285698891 | 0.613925 | 0.5928383 | 0.1274457
843 | 0.359339714 | 0.285375595 | 0.6132417 | 0.5915451 | 0.1277208
844 | 0.359025002 | 0.285087109 | 0.6133947 | 0.5901284 | 0.1278114
845 | 0.358679771 | 0.284904957 | 0.6131516 | 0.58884 | 0.1281238
846 | 0.358253479 | 0.284554005 | 0.6125107 | 0.5876055 | 0.128448
847 | 0.357997417 | 0.284371376 | 0.6128583 | 0.5864906 | 0.1285019
848 | 0.357625961 | 0.284165859 | 0.6124864 | 0.585988 | 0.1287928
849 | 0.357141018 | 0.283641815 | 0.6120834 | 0.5846758 | 0.128993
850 | 0.356991291 | 0.283578396 | 0.6121793 | 0.5836711 | 0.1291056
851 | 0.356422901 | 0.283335209 | 0.6115932 | 0.5828176 | 0.1292849
852 | 0.356194496 | 0.283080101 | 0.6115537 | 0.5813713 | 0.1294742
853 | 0.355811596 | 0.282919407 | 0.6115351 | 0.5804424 | 0.1297312
854 | 0.355267525 | 0.282402039 | 0.6106315 | 0.5792532 | 0.1297293
855 | 0.35496521 | 0.282193661 | 0.6105294 | 0.5786448 | 0.1300921
856 | 0.354479313 | 0.28193903 | 0.6105742 | 0.5775452 | 0.130259
857 | 0.35417366 | 0.281425476 | 0.6103654 | 0.5763998 | 0.1305027
858 | 0.353989124 | 0.281548023 | 0.6105261 | 0.5755811 | 0.130424
859 | 0.353560925 | 0.281115055 | 0.6100984 | 0.5745511 | 0.1308494
860 | 0.353162766 | 0.280719757 | 0.6099501 | 0.5736437 | 0.130857
861 | 0.352876663 | 0.280693531 | 0.6098013 | 0.5727196 | 0.131103
862 | 0.352379322 | 0.280339718 | 0.6094446 | 0.5715804 | 0.131176
863 | 0.352298737 | 0.280216694 | 0.6096053 | 0.5706654 | 0.1314869
864 | 0.351770878 | 0.279857159 | 0.6090379 | 0.5698314 | 0.1315727
865 | 0.35146904 | 0.27960825 | 0.6091776 | 0.5688829 | 0.131659
866 | 0.351268291 | 0.279548168 | 0.6090689 | 0.5678048 | 0.1318598
867 | 0.350814342 | 0.27918148 | 0.6087704 | 0.5667644 | 0.1319442
868 | 0.350516319 | 0.279010773 | 0.6088076 | 0.5660367 | 0.1321697
869 | 0.350077152 | 0.278717041 | 0.6081281 | 0.565062 | 0.1323023
870 | 0.349886894 | 0.278679371 | 0.6083932 | 0.5640235 | 0.1325374
871 | 0.349481106 | 0.27841711 | 0.6081219 | 0.5630617 | 0.1325731
872 | 0.349132538 | 0.278124332 | 0.607688 | 0.56215 | 0.1330309
873 | 0.348996162 | 0.277994156 | 0.6077628 | 0.5612063 | 0.1329675
874 | 0.348508835 | 0.277708054 | 0.6073036 | 0.5600677 | 0.1331229
875 | 0.348340511 | 0.277657509 | 0.6075869 | 0.5593667 | 0.1331825
876 | 0.34800148 | 0.27743721 | 0.6069417 | 0.5583901 | 0.1334763
877 | 0.347709656 | 0.27725172 | 0.607038 | 0.5572047 | 0.133441
878 | 0.347470284 | 0.277153969 | 0.6069403 | 0.5564194 | 0.1338029
879 | 0.347142696 | 0.276909351 | 0.6065221 | 0.5553832 | 0.1338124
880 | 0.346857548 | 0.276827335 | 0.606411 | 0.554235 | 0.1340961
881 | 0.346430302 | 0.276322842 | 0.605979 | 0.5533791 | 0.134181
882 | 0.346349716 | 0.27648592 | 0.6059351 | 0.5523305 | 0.1343489
883 | 0.346082687 | 0.276311398 | 0.6058617 | 0.5515795 | 0.1344213
884 | 0.345721722 | 0.27604866 | 0.6056476 | 0.5506392 | 0.1347113
885 | 0.345551968 | 0.276141644 | 0.6053619 | 0.5496645 | 0.1347485
886 | 0.345195293 | 0.275771618 | 0.605021 | 0.5485997 | 0.1349812
887 | 0.345121861 | 0.275667191 | 0.6049566 | 0.5475936 | 0.1349702
888 | 0.344780922 | 0.275531292 | 0.6045284 | 0.5466194 | 0.1352782
889 | 0.344629288 | 0.27546978 | 0.6046619 | 0.545609 | 0.1351686
890 | 0.344229221 | 0.275128365 | 0.6045051 | 0.5446382 | 0.135376
891 | 0.344169617 | 0.275240421 | 0.6043286 | 0.543304 | 0.135448
892 | 0.343955994 | 0.274947166 | 0.6040597 | 0.5426583 | 0.1357388
893 | 0.343628407 | 0.274859428 | 0.6038318 | 0.5420146 | 0.1358018
894 | 0.343436241 | 0.274804592 | 0.6031952 | 0.5409994 | 0.1359987
895 | 0.343161583 | 0.274581909 | 0.6030641 | 0.5398531 | 0.1360936
896 | 0.342962742 | 0.274395943 | 0.6030512 | 0.5391374 | 0.1361704
897 | 0.342797279 | 0.274242878 | 0.6027327 | 0.5380516 | 0.1363215
898 | 0.342587471 | 0.274269581 | 0.6027493 | 0.5372047 | 0.1364183
899 | 0.342327118 | 0.274023056 | 0.6022601 | 0.5360785 | 0.1366296
900 | 0.342244148 | 0.274125099 | 0.6021705 | 0.53545 | 0.1366577
901 | 0.342055798 | 0.273858547 | 0.6020536 | 0.5344181 | 0.1367626
902 | 0.341758251 | 0.273679733 | 0.6019711 | 0.5334377 | 0.1368389
903 | 0.34150362 | 0.273337364 | 0.6010108 | 0.5327015 | 0.1370888
904 | 0.34141016 | 0.273471355 | 0.6010427 | 0.5322609 | 0.1372032
905 | 0.341084003 | 0.273197174 | 0.6010127 | 0.5309801 | 0.1373091
906 | 0.340794563 | 0.273155212 | 0.6009822 | 0.5300574 | 0.1373043
907 | 0.340523243 | 0.273021221 | 0.6004372 | 0.5291996 | 0.137361
908 | 0.340553284 | 0.272972107 | 0.6003628 | 0.5284576 | 0.1373973
909 | 0.340472221 | 0.272922993 | 0.600244 | 0.5273118 | 0.1375318
910 | 0.340237617 | 0.272833824 | 0.6001801 | 0.5266871 | 0.1376729
911 | 0.339836597 | 0.272453308 | 0.5999937 | 0.5259075 | 0.1378312
912 | 0.339634418 | 0.27245903 | 0.5995855 | 0.5250187 | 0.1378078
913 | 0.339441299 | 0.272262573 | 0.5993714 | 0.524209 | 0.1379766
914 | 0.339258671 | 0.272253513 | 0.5993161 | 0.5236821 | 0.1379061
915 | 0.339056492 | 0.272060394 | 0.5989442 | 0.5227504 | 0.1380372
916 | 0.338820457 | 0.271924973 | 0.5988245 | 0.5219035 | 0.1382675
917 | 0.338502407 | 0.271691799 | 0.5986495 | 0.5211406 | 0.1382742
918 | 0.338383675 | 0.271570683 | 0.5985737 | 0.5202913 | 0.1382446
919 | 0.33802557 | 0.271477699 | 0.5982385 | 0.5199361 | 0.1384187
920 | 0.337902546 | 0.271463394 | 0.5983596 | 0.5189338 | 0.1385298
921 | 0.337639332 | 0.27119112 | 0.5979424 | 0.5182514 | 0.1386485
922 | 0.337422371 | 0.271076679 | 0.5979004 | 0.5175223 | 0.1386342
923 | 0.337267399 | 0.27101469 | 0.5978103 | 0.5167007 | 0.1387677
924 | 0.337067127 | 0.270951271 | 0.597692 | 0.5161633 | 0.1388216
925 | 0.336811066 | 0.270673275 | 0.5974503 | 0.5151725 | 0.1388836
926 | 0.336634159 | 0.270696163 | 0.5975976 | 0.5146012 | 0.1391511
927 | 0.336356163 | 0.270452499 | 0.5971107 | 0.5138135 | 0.1391363
928 | 0.336125374 | 0.270381451 | 0.5974817 | 0.513123 | 0.1390705
929 | 0.335817814 | 0.2701931 | 0.5971379 | 0.5125813 | 0.1391702
930 | 0.335708141 | 0.270191669 | 0.5968904 | 0.5117526 | 0.1394148
931 | 0.335440636 | 0.269993782 | 0.5968876 | 0.5109439 | 0.1393876
932 | 0.335166454 | 0.26984024 | 0.5968881 | 0.5104942 | 0.1394267
933 | 0.335015774 | 0.269715309 | 0.5965657 | 0.5095797 | 0.1395721
934 | 0.334736824 | 0.269639492 | 0.5965009 | 0.5087624 | 0.1397433
935 | 0.334553719 | 0.269495487 | 0.5962157 | 0.5082479 | 0.1397347
936 | 0.334294796 | 0.269490242 | 0.5965209 | 0.5073285 | 0.1398549
937 | 0.334056854 | 0.269368172 | 0.5961924 | 0.5067787 | 0.1397514
938 | 0.333795071 | 0.269236565 | 0.5966311 | 0.5060248 | 0.1399322
939 | 0.333726406 | 0.269195557 | 0.5962162 | 0.5054455 | 0.1398673
940 | 0.333374977 | 0.268955708 | 0.5963011 | 0.5049353 | 0.1401787
941 | 0.333251476 | 0.269066811 | 0.5961757 | 0.5041451 | 0.1402121
942 | 0.332972527 | 0.268878937 | 0.595901 | 0.5029621 | 0.1402826
943 | 0.33285141 | 0.268833637 | 0.5962086 | 0.5024385 | 0.1401224
944 | 0.332580566 | 0.268806458 | 0.5962005 | 0.5017099 | 0.140388
945 | 0.332360268 | 0.268824577 | 0.5959158 | 0.5011215 | 0.1403294
946 | 0.332260609 | 0.268639088 | 0.5961523 | 0.5004268 | 0.1406045
947 | 0.332027435 | 0.268731117 | 0.5960073 | 0.4997878 | 0.1406431
948 | 0.332062721 | 0.268973351 | 0.5958853 | 0.4988561 | 0.1407671
949 | 0.331748009 | 0.268619061 | 0.595922 | 0.4982181 | 0.1408739
950 | 0.331613541 | 0.268661976 | 0.5959239 | 0.4972906 | 0.1409974
951 | 0.331492424 | 0.268609047 | 0.5957837 | 0.4967017 | 0.1409531
952 | 0.331210613 | 0.268539906 | 0.5961542 | 0.496129 | 0.1411514
953 | 0.330949783 | 0.268493652 | 0.5958657 | 0.4954357 | 0.1411505
954 | 0.330954552 | 0.268604279 | 0.5958595 | 0.494554 | 0.1411171
955 | 0.330612659 | 0.268372536 | 0.595757 | 0.4940653 | 0.1412425
956 | 0.330690384 | 0.268652439 | 0.5957427 | 0.4933019 | 0.1415558
957 | 0.330698013 | 0.268602371 | 0.5958629 | 0.4926138 | 0.1414256
958 | 0.330329895 | 0.268461227 | 0.5962396 | 0.4917507 | 0.141541
959 | 0.330422401 | 0.268624783 | 0.5960293 | 0.4914308 | 0.141531
960 | 0.330132961 | 0.268670082 | 0.595645 | 0.4904761 | 0.1418519
961 | 0.330041409 | 0.268723488 | 0.5962486 | 0.4894991 | 0.1419063
962 | 0.330157757 | 0.26869154 | 0.5960379 | 0.488842 | 0.1418519
963 | 0.329946995 | 0.268704414 | 0.595962 | 0.4886322 | 0.1421022
964 | 0.329697132 | 0.26868391 | 0.5962915 | 0.4877253 | 0.1418977
965 | 0.32970953 | 0.268887043 | 0.5956807 | 0.4866037 | 0.1420345
966 | 0.329618931 | 0.268982887 | 0.5955763 | 0.4859352 | 0.1422157
967 | 0.329507828 | 0.268970966 | 0.5957208 | 0.4854765 | 0.1423278
968 | 0.329530239 | 0.268894672 | 0.5956783 | 0.4850798 | 0.1422215
969 | 0.329550743 | 0.269111156 | 0.5959239 | 0.4841762 | 0.1424174
970 | 0.329481602 | 0.269128323 | 0.5957026 | 0.4828467 | 0.1424727
971 | 0.329566002 | 0.269268513 | 0.5959926 | 0.4825892 | 0.1424918
972 | 0.329426289 | 0.269163609 | 0.5957708 | 0.4816661 | 0.1424613
973 | 0.329330921 | 0.269466877 | 0.5956345 | 0.4812183 | 0.1423998
974 | 0.329221249 | 0.269525528 | 0.5956211 | 0.4801974 | 0.1426392
975 | 0.329185486 | 0.2694664 | 0.595293 | 0.479938 | 0.1427121
976 | 0.329110622 | 0.269741058 | 0.5955925 | 0.4787626 | 0.1425371
977 | 0.329155922 | 0.269902706 | 0.5951571 | 0.4780102 | 0.1428127
978 | 0.32913208 | 0.269857883 | 0.5956254 | 0.4772205 | 0.1426888
979 | 0.329016209 | 0.269917965 | 0.5959439 | 0.4769235 | 0.1430001
980 | 0.329297066 | 0.270018578 | 0.5952601 | 0.4758654 | 0.1430011
981 | 0.329208851 | 0.270199776 | 0.5954776 | 0.4756136 | 0.1430187
982 | 0.329227924 | 0.270131111 | 0.5960221 | 0.474853 | 0.1431422
983 | 0.329165936 | 0.270236492 | 0.5947871 | 0.4743004 | 0.1430497
984 | 0.329064369 | 0.270151138 | 0.595355 | 0.473278 | 0.1431756
985 | 0.329294205 | 0.270260334 | 0.595571 | 0.4727402 | 0.143189
986 | 0.329383373 | 0.27039814 | 0.5949988 | 0.4718709 | 0.1432257
987 | 0.329138279 | 0.270464897 | 0.5952749 | 0.4718075 | 0.1431885
988 | 0.329190731 | 0.27075243 | 0.595356 | 0.4709368 | 0.1431551
989 | 0.329281807 | 0.270664215 | 0.5944195 | 0.4700413 | 0.143404
990 | 0.329387188 | 0.270699024 | 0.5943961 | 0.4696002 | 0.143393
991 | 0.329300404 | 0.270917892 | 0.5947862 | 0.4690585 | 0.1433654
992 | 0.329267979 | 0.271131992 | 0.5944166 | 0.4673715 | 0.1435094
993 | 0.329191685 | 0.270956039 | 0.5947475 | 0.467587 | 0.1436625
994 | 0.329368114 | 0.271162033 | 0.5942225 | 0.4672952 | 0.1435137
995 | 0.329605103 | 0.271402359 | 0.5941958 | 0.4662743 | 0.1436477
996 | 0.329213142 | 0.271037102 | 0.5944567 | 0.4655666 | 0.1437254
997 | 0.329323769 | 0.271358967 | 0.5948887 | 0.4648304 | 0.1438508
998 | 0.32954073 | 0.271233082 | 0.5934901 | 0.4645176 | 0.1436529
999 | 0.329314709 | 0.271235466 | 0.5942426 | 0.4634366 | 0.1436677
1000 | 0.329554558 | 0.271455288 | 0.5942469 | 0.462882 | 0.1436925
1001 | 0.329457283 | 0.271372318 | 0.5936198 | 0.4622431 | 0.1439209
1002 | 0.329677582 | 0.27127552 | 0.5944295 | 0.4615107 | 0.1438951
1003 | 0.329557419 | 0.271475792 | 0.5937586 | 0.4618764 | 0.1444197
1004 | 0.329574585 | 0.271416187 | 0.5934701 | 0.4606423 | 0.1442485
1005 | 0.328998566 | 0.271096706 | 0.5937133 | 0.460114 | 0.1445498
1006 | 0.329716206 | 0.271381855 | 0.5943623 | 0.4590416 | 0.1441011
1007 | 0.329534531 | 0.271386147 | 0.5928001 | 0.4588056 | 0.1443429
1008 | 0.329139233 | 0.270881653 | 0.5930867 | 0.4583764 | 0.14433
1009 | 0.32932806 | 0.271481037 | 0.5930929 | 0.4582672 | 0.1447306
1010 | 0.329174995 | 0.270672321 | 0.5924177 | 0.4570017 | 0.1447639
1011 | 0.329176903 | 0.271270275 | 0.5932403 | 0.4564958 | 0.1447568
1012 | 0.329313755 | 0.271080971 | 0.5932627 | 0.4557414 | 0.1444235
1013 | 0.329301357 | 0.271272182 | 0.592761 | 0.4555287 | 0.1446295
1014 | 0.328997612 | 0.27086401 | 0.5928631 | 0.4545741 | 0.1447344
1015 | 0.32945776 | 0.270679951 | 0.5925746 | 0.4551883 | 0.1450815
1016 | 0.328740597 | 0.270735741 | 0.5918202 | 0.4545684 | 0.1448307
1017 | 0.329013824 | 0.270778656 | 0.5921187 | 0.4535427 | 0.1449208
1018 | 0.328687668 | 0.270746708 | 0.5921288 | 0.4531498 | 0.1449766
1019 | 0.328409195 | 0.270451546 | 0.5923223 | 0.4520435 | 0.1451678
1020 | 0.328780174 | 0.270197392 | 0.5921946 | 0.4513965 | 0.1452928
1021 | 0.328469753 | 0.269776344 | 0.5919857 | 0.4514251 | 0.1449766
1022 | 0.328559875 | 0.269972801 | 0.5913053 | 0.4518685 | 0.1450891
1023 | 0.328449249 | 0.26977396 | 0.5918965 | 0.4505043 | 0.1455779
1024 | 0.3286376 | 0.270114899 | 0.5909133 | 0.4496188 | 0.1455708
1025 | 0.327961922 | 0.269263268 | 0.5913863 | 0.4497128 | 0.1456132
1026 | 0.328109264 | 0.26967907 | 0.5918961 | 0.4491386 | 0.1455312
1027 | 0.327999592 | 0.269361496 | 0.5918236 | 0.4480486 | 0.1456823
1028 | 0.327585697 | 0.269082546 | 0.5920262 | 0.4496293 | 0.1455007
1029 | 0.32756567 | 0.269557476 | 0.5917292 | 0.4495344 | 0.1457624
1030 | 0.327534199 | 0.268624306 | 0.5912766 | 0.4488087 | 0.1454206
1031 | 0.327296734 | 0.268431187 | 0.5910525 | 0.448638 | 0.1462088
1032 | 0.326927662 | 0.268801212 | 0.5908585 | 0.4464917 | 0.1456351
1033 | 0.326684952 | 0.267862797 | 0.5911722 | 0.4464226 | 0.1462541
1034 | 0.326251507 | 0.268147469 | 0.5922241 | 0.4479079 | 0.1454825
1035 | 0.326775551 | 0.267883301 | 0.5905275 | 0.4467454 | 0.145978
1036 | 0.32616663 | 0.267888069 | 0.5905294 | 0.445662 | 0.1458478
1037 | 0.325495243 | 0.267279625 | 0.5918746 | 0.4459863 | 0.1467152
1038 | 0.325747967 | 0.267382622 | 0.5908294 | 0.4450407 | 0.1460376
1039 | 0.325486183 | 0.266990185 | 0.5910044 | 0.4456396 | 0.1476645
1040 | 0.324876785 | 0.266700745 | 0.592371 | 0.4456124 | 0.1460004
1041 | 0.325318336 | 0.266884804 | 0.590755 | 0.4447761 | 0.1472764
1042 | 0.324403286 | 0.266243935 | 0.5905204 | 0.4424462 | 0.1455011
1043 | 0.324776173 | 0.26610136 | 0.5903068 | 0.4443212 | 0.1467681
1044 | 0.32460022 | 0.266426563 | 0.5894408 | 0.4445291 | 0.145669
1045 | 0.323859215 | 0.265820026 | 0.5915322 | 0.444561 | 0.1476245
1046 | 0.323802948 | 0.265740395 | 0.5905352 | 0.4452152 | 0.1471505
1047 | 0.323327541 | 0.265365124 | 0.5886145 | 0.4435434 | 0.1455774
1048 | 0.323253632 | 0.264275074 | 0.5905175 | 0.4424448 | 0.1463575
1049 | 0.323294163 | 0.265315533 | 0.5910702 | 0.4436154 | 0.1462789
1050 | 0.323169231 | 0.264622211 | 0.5894351 | 0.4447422 | 0.146605
1051 | 0.32299614 | 0.265470505 | 0.590704 | 0.442225 | 0.1462207
1052 | 0.3226614 | 0.264182568 | 0.593163 | 0.4422665 | 0.1466608
1053 | 0.321356297 | 0.264210224 | 0.5892115 | 0.4419603 | 0.1464996
1054 | 0.320667744 | 0.263084412 | 0.5917654 | 0.4410348 | 0.1458216
1055 | 0.321751595 | 0.264250278 | 0.5906229 | 0.4432964 | 0.1465449
1056 | 0.320729256 | 0.262502193 | 0.590663 | 0.442524 | 0.1480055
1057 | 0.318890095 | 0.26273489 | 0.5917912 | 0.4417553 | 0.1478004
1058 | 0.320694447 | 0.263654232 | 0.5915723 | 0.444025 | 0.146462
1059 | 0.318599224 | 0.262325287 | 0.5900626 | 0.4400177 | 0.1465535
1060 | 0.320959091 | 0.263418198 | 0.594646 | 0.4413152 | 0.1475081
1061 | 0.317641258 | 0.261274815 | 0.5898352 | 0.4437008 | 0.1490812
1062 | 0.319036961 | 0.262003422 | 0.5891252 | 0.4405179 | 0.1447897
1063 | 0.318049908 | 0.261106968 | 0.5919976 | 0.4387274 | 0.1468968
1064 | 0.318149567 | 0.261033058 | 0.591074 | 0.4387946 | 0.1472816
1065 | 0.317866802 | 0.259757042 | 0.5935526 | 0.4395642 | 0.1467762
1066 | 0.318866253 | 0.262264252 | 0.5970345 | 0.4399619 | 0.1450887
1067 | 0.317854404 | 0.261779785 | 0.5908909 | 0.4412336 | 0.1485891
1068 | 0.315814018 | 0.258970737 | 0.5962787 | 0.4411807 | 0.1492386
1069 | 0.317975998 | 0.262650013 | 0.5923581 | 0.4370179 | 0.1482453
1070 | 0.316270351 | 0.260837078 | 0.5909986 | 0.4409847 | 0.1463261
1071 | 0.316338539 | 0.260867596 | 0.595315 | 0.4391503 | 0.1459951
1072 | 0.320897579 | 0.263659477 | 0.5963798 | 0.4350591 | 0.1471705
1073 | 0.316318035 | 0.262217045 | 0.5888739 | 0.4339986 | 0.1470761
1074 | 0.315489292 | 0.260455132 | 0.5951319 | 0.4400387 | 0.1470633
1075 | 0.316179276 | 0.260930061 | 0.5927935 | 0.443676 | 0.1471448
1076 | 0.317848682 | 0.261809349 | 0.590785 | 0.4371395 | 0.1477947
1077 | 0.318308353 | 0.26140976 | 0.5971656 | 0.4387307 | 0.1462083
1078 | 0.316022396 | 0.261051178 | 0.5882087 | 0.436141 | 0.1496015
1079 | 0.314038277 | 0.259757996 | 0.5932307 | 0.439661 | 0.1494346
1080 | 0.316729546 | 0.263299942 | 0.5967841 | 0.4341831 | 0.1475716
1081 | 0.314315796 | 0.260295868 | 0.5918932 | 0.4350247 | 0.1469216
1082 | 0.315440655 | 0.259476185 | 0.593792 | 0.4342799 | 0.1476483
1083 | 0.31876564 | 0.263892651 | 0.5950189 | 0.4383841 | 0.1465101
1084 | 0.319303036 | 0.260953903 | 0.601069 | 0.4344802 | 0.1482201
1085 | 0.314170361 | 0.261013508 | 0.5933843 | 0.4407296 | 0.1468906
1086 | 0.315877438 | 0.262746811 | 0.5984025 | 0.4346452 | 0.1487441
1087 | 0.31367588 | 0.260912895 | 0.5945249 | 0.4333782 | 0.1491027
1088 | 0.316188812 | 0.261276722 | 0.5925946 | 0.4350338 | 0.1492186
1089 | 0.31832695 | 0.265931606 | 0.6019816 | 0.4356995 | 0.1505532
1090 | 0.316682339 | 0.263642788 | 0.5875978 | 0.433815 | 0.1485329
1091 | 0.317972183 | 0.264495373 | 0.6034989 | 0.4318509 | 0.1483612
1092 | 0.314921379 | 0.264216423 | 0.5962706 | 0.4379735 | 0.1472144
1093 | 0.317520142 | 0.260985374 | 0.5992966 | 0.4315271 | 0.1472058
1094 | 0.316774368 | 0.262123585 | 0.5989408 | 0.4350643 | 0.1491213
1095 | 0.31871748 | 0.264585018 | 0.5982099 | 0.4296193 | 0.1528306
1096 | 0.313271523 | 0.265172958 | 0.5972195 | 0.4319582 | 0.1512108
1097 | 0.320480824 | 0.265152454 | 0.6029248 | 0.4364786 | 0.1501861
1098 | 0.317763805 | 0.265913963 | 0.5942974 | 0.4329724 | 0.1517797
1099 | 0.319545269 | 0.263468266 | 0.6037374 | 0.4336333 | 0.1492329
1100 | 0.318517208 | 0.266225815 | 0.5969267 | 0.4421072 | 0.1512275
AB
AC
AD
AE
Clear
Print
AF